## Soot Data
Sample # | EPR File Name | Description | Letter | Empty Mass 1 | Empty Mass 2 | Empty Mass 3 | Average | Std. Dev. | %RSD | Full mass 1 | Full mass 2 | Full mass 3 | Average | Std. Dev. | %RSD | Soot Mass (g) | Soot Mass (mg) | std dev (mg) | Q Value | Freq (GHz) | Soot height (mm) | Soot density (mg/mm) | g factor | Gaussian (mT) | Lorentzian (mT) | x-min (G) | x-max (G) | Integration Width (G) | Spins 1 | Spins 2 | Spins 3 | Average Absolute Spins | Std. Dev. | %RSD | spins mg-1 | Std. Dev. | %RSD | Variance (spin mg-1)
1 | runsoot_1 | Fresh1 |  | 0.1821 | 0.1822 | 0.1822 | 0.1821667 | 5.773503e-05 | 0.03169% | 0.1829 | 0.183 | 0.183 | 0.1829667 | 5.773503e-05 | 0.03155% | 0.0008 | 0.8 | 0.05773503 |  |  |  |  | 2.0056 | 0.118 | 0.5064 |  |  |  | 10590000000000000 | 11110000000000000 | 10480000000000000 | 10726666666666666 | 336501609703926 | 3.137% | 13408333333333878 | 5828378848359763 |  |  | -180
2 | runsoot_2 | Fresh2 |  | 0.1856 | 0.1858 | 0.1858 | 0.1857333 | 0.0001154701 | 0.06217% | 0.1867 | 0.1867 | 0.1867 | 0.1867 | 0 | 0% | 0.0009666667 | 0.9666667 | 0.1154701 |  |  |  |  | 2.0055 | 0.1233 | 0.5054 |  |  |  | 12060000000000000 | 12000000000000000 | 12060000000000000 | 12040000000000000 | 34641016151377.5 | 0.2877% | 12455172413792688 | 299999999999991.4 |  | -7.653% | -120
3 | runsoot_3_1 | Fresh3 |  | 0.1836 | 0.1837 | 0.1836 | 0.1836333 | 5.773503e-05 | 0.03144% | 0.1848 | 0.1847 | 0.1847 | 0.1847333 | 5.773503e-05 | 0.03125% | 0.0011 | 1.1 | 0.05773503 |  |  |  |  | 2.0056 | 0.1672 | 0.5061 |  |  |  | 11160000000000000 | 11070000000000000 | 11140000000000000 | 11123333333333334 | 47258156262526.1 | 0.4249% | 10112121212121306 | 818535277187335.1 |  | -23.17% | -60
4 | runsoot_4 | Aged t0 |  | 0.1856 | 0.1857 | 0.1857 | 0.1856667 | 5.773503e-05 | 0.0311% | 0.1861 | - | - | 0.1861 | #DIV/0! | #DIV/0! | 0.0004333333 | 0.4333333 | 0.05773503 |  |  |  |  | 2.0055 | 0.1856 | 0.4952 |  |  |  | 10300000000000000 | 10320000000000000 | 10260000000000000 | 10293333333333334 | 30550504633038.9 | 0.2968% | 23753846153845728 | 529150262212829.6 |  | 57.43% | 0
5 | runsoot_5 | Aged t1 |  | 0.1827 | 0.1828 | 0.1827 | 0.1827333 | 5.773503e-05 | 0.0316% | 0.1831 | 0.1831 | 0.1831 | 0.1831 | 0 | 0% | 0.0003666667 | 0.3666667 | 0.05773503 |  |  |  |  | 2.0055 | 0.1661 | 0.5096 |  |  |  | 11280000000000000 | 11520000000000000 | 11520000000000000 | 11440000000000000 | 138564064605510.2 | 1.211% | 31199999999998712 | 2400000000000264 |  | 23.87% | 60
6 | runsoot_6 | Aged t2 |  | 0.1873 | 0.1873 | 0.1873 | 0.1873 | 0 | 0% | 0.1882 | 0.188 | 0.1881 | 0.1881 | 0.0001 | 0.05316% | 0.0008 | 0.8 | 0 |  |  |  |  | 2.0055 | 0.1702 | 0.5112 |  |  |  | 20760000000000000 | 20860000000000000 | 20800000000000000 | 20806666666666668 | 50332229568471.7 | 0.2419% | 26008333333332592 | 871779788708230.6 |  | -19.96% | 120
7 | runsoot_7 | Aged t3 |  | 0.1844 | 0.1843 | 0.1844 | 0.1843667 | 5.773503e-05 | 0.03132% | 0.1848 | 0.1847 | 0.1847 | 0.1847333 | 5.773503e-05 | 0.03125% | 0.0003666667 | 0.3666667 | 0.05773503 |  |  |  |  | 2.0055 | 0.1791 | 0.5054 |  |  |  | 14280000000000000 | 14420000000000000 | 14350000000000000 | 14350000000000000 | 70000000000000 | 0.4878% | 39136363636364984 | 1212435565298011 |  | 33.54% | 180
8 | runsoot_8 | Aged t4 |  | 0.184 | 0.1838 | 0.1839 | 0.1839 | 0.0001 | 0.05438% | 0.1844 | 0.1845 | 0.1843 | 0.1844 | 0.0001 | 0.05423% | 0.0005 | 0.5 | 0.1 |  |  |  |  | 2.0055 | 0.1705 | 0.5098 |  |  |  | 12670000000000000 | 12630000000000000 | 12640000000000000 | 12646666666666666 | 20816659994661.3 | 0.1646% | 25293333333334712 | 208166599946607.3 |  | -54.73% | 240
9 | runsoot_9 | Aged t5 |  | 0.1827 | 0.1828 | 0.1829 | 0.1828 | 0.0001 | 0.0547% | 0.1833 | 0.1833 | 0.1833 | 0.1833 | 0 | 0% | 0.0005 | 0.5 | 0.1 |  |  |  |  | 2.0054 | 0.1659 | 0.5118 |  |  |  | 10940000000000000 | 11020000000000000 | 10900000000000000 | 10953333333333334 | 61101009266077.9 | 0.5578% | 21906666666666648 | 611010092660761.1 |  | -15.46% | 300
10 | runsoot_10 | Fresh_011822_1 |  | 0.1819 | 0.1822 | 0.1822 | 18.21% | 0.0001732051 | 0.09512% | 0.1829 | 0.1829 | 0.1828 | 0.1828667 | 5.773503e-05 | 0.03157% | 0.0007666667 | 0.7666667 | 0.1732051 |  |  | 8 |  | 2.0078 | 0.1195 | 0.5213 | 3418 | 3473 | 55 | 22410000000000000 | 22390000000000000 | 22430000000000000 | 22410000000000000 | 20000000000000 | 0.08925% | 29230434782609800 | 115470053837927.2 | 0.395%
11 | runsoot_11 | Fresh_011822_2 |  | 0.182 | 0.1821 | 0.182 | 0.1820333 | 5.773503e-05 | 0.03172% | 0.1827 | 0.1827 | 0.1829 | 0.1827667 | 0.0001154701 | 0.06318% | 0.0007333333 | 0.7333333 | 0.1154701 |  |  | 8 |  | 2.0078 | 0.1074 | 0.525 | 3414.667 | 3479.333 | 64.66667 | 22630000000000000 | 23140000000000000 | 23370000000000000 | 23046666666666668 | 378725934328946.3 | 1.643% | 31427272727273812 | 3279862802008551 | 10.44% | 6.263%
12 | runsoot_12 | Fresh_011822_3 |  | 0.1783 | 0.1782 | 0.1782 | 0.1782333 | 5.773503e-05 | 0.03239% | 0.1789 | 0.179 | 0.179 | 0.1789667 | 5.773503e-05 | 0.03226% | 0.0007333333 | 0.7333333 | 0.05773503 |  |  | 8 |  | 2.0078 | 0.1162 | 0.5206 | 3413 | 3480.333 | 67.33333 | 24420000000000000 | 24260000000000000 | 24220000000000000 | 24300000000000000 | 105830052442583.6 | 0.4355% | 33136363636364776 | 1833030277982538 | 5.532%
13 | soot0013 | Fresh soot 1 | A | 0.1841 | 0.1839 | 0.1837 | 0.1839 | 0.0002 | 0.1088% | 0.1844 | 0.1842 | 0.1842 | 0.1842667 | 0.0001154701 | 0.06266% | 0.0003666667 | 0.3666667 | 0.2 | 4105 | 9.65926 | 7 | 0.05238095 | 2.0057 | 0.0817 | 0.5066 | 3412.667 | 3479.667 | 67 | 11860000000000000 | 11840000000000000 | 11890000000000000 | 11863333333333334 | 25166114784235.8 | 0.2121% | 32354545454541672 | 125830573921175.6 | 0.3889%
14 | soot0014 | Fresh soot 2 | A | 0.1835 | 0.1834 | 0.1838 | 0.1835667 | 0.0002081666 | 0.1134% | 0.184 | 0.1841 | 0.1841 | 0.1840667 | 5.773503e-05 | 0.03137% | 0.0005 | 0.5 | 0.2081666 | 4104 | 9.657996 | 9 | 0.05555556 | 2.0055 | 0.0668 | 0.5046 | 3406 | 3483.333 | 77.33333 | 17480000000000000 | 17600000000000000 | 17470000000000000 | 17516666666666666 | 72341781380702.3 | 0.413% | 35033333333331356 | 347518676863905.1 | 0.992% | 28.7%
15 | soot0015 | Fresh soot 3 | A | 0.1862 | 0.1856 | 0.186 | 0.1859333 | 0.000305505 | 0.1643% | 0.1869 | 0.1869 | 0.1868 | 0.1868667 | 5.773503e-05 | 0.0309% | 0.0009333333 | 0.9333333 | 0.305505 | 4105 | 9.659057 | 9 | 0.1037037 | 2.0056 | 0.0099 | 0.5244 | 3411 | 3479 | 68 | 17650000000000000 | 18590000000000000 | 18320000000000000 | 18186666666666668 | 483976583455577.2 | 2.661% | 19485714285715276 | 1584185234479451 | 8.13%
16 | soot0016 | Dry photo-aged soot 1 | B | 0.1832 | 0.1832 | 0.1831 | 0.1831667 | 5.773503e-05 | 0.03152% | 0.1837 | 0.1837 | 0.1837 | 0.1837 | 0 | 0% | 0.0005333333 | 0.5333333 | 0.05773503 | 4105 | 9.659032 | 7 | 0.07619048 | 2.0055 | 0.0523 | 0.5232 | 3411 | 3481 | 70 | 15640000000000000 | 15640000000000000 | 15660000000000000 | 15646666666666666 | 11547005383792.5 | 0.0738% | 29337500000000176 | 200000000000022 | 0.6817%
17 | soot0017 | Dry photo-aged soot 2 | B | 0.1833 | 0.1834 | 0.1834 | 0.1833667 | 5.773503e-05 | 0.03149% | 0.1839 | 0.184 | 0.184 | 0.1839667 | 5.773503e-05 | 0.03138% | 0.0006 | 0.6 | 0.05773503 | 3518 | 9.657585 | 7 | 0.08571429 | 2.0056 | 0.0907 | 0.4908 | 3408 | 3480.667 | 72.66667 | 18960000000000000 | 18930000000000000 | 18950000000000000 | 18946666666666668 | 15275252316519.5 | 0.08062% | 31577777777776876 | 264575131106414.8 | 0.8379% | 5.381%
18 | soot0018 | Dry photo-aged soot 3 | B | 0.1838 | 0.1838 | 0.1839 | 0.1838333 | 5.773503e-05 | 0.03141% | 0.1844 | 0.1844 | 0.1844 | 0.1844 | 0 | 0% | 0.0005666667 | 0.5666667 | 0.05773503 | 4105 | 9.659139 | 7 | 0.08095238 | 2.0056 | 0.0299 | 0.5216 | 3410 | 3479.667 | 69.66667 | 15870000000000000 | 16190000000000000 | 16340000000000000 | 16133333333333334 | 240069434400411.2 | 1.488% | 28470588235293072 | 4158124577257662 | 14.6%
19 | soot0019 | Dry dark-aged soot 1 | C | 0.1835 | 0.1834 | 0.1833 | 0.1834 | 0.0001 | 0.05453% | 0.1843 | 0.1843 | 0.1842 | 0.1842667 | 5.773503e-05 | 0.03133% | 0.0008666667 | 0.8666667 | 0.1 | 4104 | 9.658529 | 8 | 0.1083333 | 2.0057 | 0.0818 | 0.4877 | 3411 | 3479 | 68 | 22290000000000000 | 22240000000000000 | 22290000000000000 | 22273333333333332 | 28867513459481.3 | 0.1296% | 25700000000000360 | 288675134594804.6 | 1.123%
20 | soot0020 | Dry dark-aged soot 2 | C | 0.1816 | 0.1817 | 0.1816 | 0.1816333 | 5.773503e-05 | 0.03179% | 0.1827 | 0.1828 | 0.1827 | 0.1827333 | 5.773503e-05 | 0.0316% | 0.0011 | 1.1 | 0.05773503 | 4104 | 9.657174 | 11 | 0.1 | 2.0057 | 0.0808 | 0.4867 | 3408.333 | 3479.667 | 71.33333 | 33490000000000000 | 33940000000000000 | 35180000000000000 | 34203333333333332 | 875233302230515.8 | 2.559% | 31093939393939680 | 15159485479397068 | 48.75% | 27.41%
21 | soot0021 | Dry dark-aged soot 3 | C | 0.1844 | 0.1844 | 0.1842 | 0.1843333 | 0.0001154701 | 0.06264% | 0.1848 | 0.1848 | 0.1848 | 0.1848 | 0 | 0% | 0.0004666667 | 0.4666667 | 0.1154701 | 3518 | 9.658926 | 7 | 0.06666667 | 2.0056 | 0.0548 | 0.5242 | 3407 | 3482.333 | 75.33333 | 20180000000000000 | 20560000000000000 | 20270000000000000 | 20336666666666668 | 198578280114753.1 | 0.9765% | 43578571428573640 | 1719738352191934.5 | 3.946%
22 | soot0022 | Photo-aged soot light 1 | E | 0.1858 | 0.1858 | 0.1859 | 0.1858333 | 5.773503e-05 | 0.03107% | 0.1865 | 0.1864 | 0.1864 | 0.1864333 | 5.773503e-05 | 0.03097% | 0.0006 | 0.6 | 0.05773503 | 3519 | 9.660507 | 3 | 0.2 | 2.0056 | 0.2152 | 0.3934 | 3410.333 | 3482.333 | 72 | 14530000000000000 | 14530000000000000 | 14550000000000000 | 14536666666666666 | 11547005383792.5 | 0.07943% | 24227777777777084 | 199999999999966.5 | 0.8255%
23 | soot0023 | Photo-aged soot light 2 | E | 0.1845 | 0.1844 | 0.1844 | 0.1844333 | 5.773503e-05 | 0.0313% | 0.1852 | 0.1853 | 0.1853 | 0.1852667 | 5.773503e-05 | 0.03116% | 0.0008333333 | 0.8333333 | 0.05773503 | 3518 | 9.659948 | 5 | 0.1666667 | 2.0056 | 0.2101 | 0.4062 | 3415 | 3477.333 | 62.33333 | 28090000000000000 | 28050000000000000 | 28180000000000000 | 28106666666666668 | 66583281184793.9 | 0.2369% | 33728000000000348 | 1153256259467206.5 | 3.419% | 16.35%
24 | soot0024 | Photo-aged soot light 3 | E | 0.1869 | 0.1868 | 0.1869 | 0.1868667 | 5.773503e-05 | 0.0309% | 0.1878 | 0.1877 | 0.1878 | 0.1877667 | 5.773503e-05 | 0.03075% | 0.0009 | 0.9 | 0.05773503 | 3518 | 9.65783 | 5 | 0.18 | 2.0056 | 0.2078 | 0.4073 | 3412.667 | 3481.333 | 68.66667 | 27180000000000000 | 27270000000000000 | 27370000000000000 | 27273333333333332 | 95043849529221.7 | 0.3485% | 30303703703703300 | 1646207763315157.2 | 5.432%
1 | soot_B001 | Photo-aged soot dark 1 | D | 0.1841 | 0.1841 | 0.1841 | 0.1841 | 0 | 0% | 0.1851 | 0.185 | 0.1851 | 0.1850667 | 5.773503e-05 | 0.0312% | 0.0009666667 | 0.9666667 | 0.05773503 | 4105 | 9.659382 | 6 | 0.1611111 | 2.0056 | 0.2084 | 0.4089 | 3410.333 | 3481.667 | 71.33333 | 30230000000000000 | 30280000000000000 | 30190000000000000 | 30233333333333332 | 45092497528228.9 | 0.1491% | 31275862068967164 | 781024967590751.5 | 2.497%
2 | soot_B002 | Photo-aged soot dark 2 | D | 0.1804 | 0.1804 | 0.1804 | 0.1804 | 0 | 0% | 0.1813 | 0.1812 | 0.1814 | 0.1813 | 0.0001 | 0.05516% | 0.0009 | 0.9 | 0.1 | 3518 | 9.659386 | 5 | 0.18 | 2.0055 | 0.2123 | 0.4059 | 3416 | 3477 | 61 | 25830000000000000 | 25790000000000000 | 25820000000000000 | 25813333333333332 | 20816659994661.3 | 0.08064% | 28681481481481100 | 208166599946607.3 | 0.7258% | 5.683%
3 | soot_B003 | Photo-aged soot dark 3 | D | 0.1843 | 0.1844 | 0.1844 | 0.1843667 | 5.773503e-05 | 0.03132% | 0.1855 | 0.1854 | 0.1854 | 0.1854333 | 5.773503e-05 | 0.03114% | 0.001066667 | 1.066667 | 0.05773503 | 4105 | 9.659279 | 6 | 0.1777778 | 2.0056 | 0.21 | 0.4039 | 3414 | 3477 | 63 | 30040000000000000 | 29970000000000000 | 30100000000000000 | 30036666666666668 | 65064070986477.1 | 0.2166% | 28159375000000172 | 1126942766958275.8 | 4.002%
4 | soot_B004 | dark-aged soot dark 1 | F | 0.1933 | 0.1932 | 0.1932 | 0.1932333 | 5.773503e-05 | 0.02988% | 0.1943 | 0.1943 | 0.1944 | 0.1943333 | 5.773503e-05 | 0.02971% | 0.0011 | 1.1 | 0.05773503 | 4105 | 9.660368 | 5 | 0.22 | 2.0055 | 0.2393 | 0.3754 | 3420 | 3475.667 | 55.66667 | 28350000000000000 | 28410000000000000 | 28430000000000000 | 28396666666666668 | 41633319989322.7 | 0.1466% | 25815151515151752 | 721110255092877.2 | 2.793%
5 | soot_B005 | dark-aged soot dark 2 | F | 0.1848 | 0.1849 | 0.1849 | 0.1848667 | 5.773503e-05 | 0.03123% | 0.1864 | 0.1864 | 0.1864 | 0.1864 | 0 | 0% | 0.001533333 | 1.533333 | 0.05773503 | 4105 | 9.660058 | 6.5 | 0.2358974 | 2.0056 | 0.2266 | 0.3809 | 3417 | 3477 | 60 | 34920000000000000 | 35050000000000000 | 35570000000000000 | 35180000000000000 | 343947670438396.8 | 0.9777% | 22943478260869184 | 5957348403441594 | 25.97% | 8.604%
6 | soot_B006 | dark-aged soot dark 3 | F | 0.1883 | 0.1882 | 0.1882 | 0.1882333 | 5.773503e-05 | 0.03067% | 0.1897 | 0.1898 | 0.1896 | 0.1897 | 0.0001 | 0.05271% | 0.001466667 | 1.466667 | 0.1 | 3519 | 9.660136 | 6 | 0.2444444 | 2.0056 | 0.2262 | 0.3813 | 3409.667 | 3482 | 72.33333 | 40040000000000000 | 39830000000000000 | 39890000000000000 | 39920000000000000 | 108166538263919.7 | 0.271% | 27218181818182240 | 1081665382639165.8 | 3.974%
7 | soot_B007 | dark-aged soot light 1 | G | 0.1867 | 0.1866 | 0.1866 | 0.1866333 | 5.773503e-05 | 0.03094% | 0.1876 | 0.1876 | 0.1876 | 0.1876 | 0 | 0% | 0.0009666667 | 0.9666667 | 0.05773503 | 4105 | 9.659291 | 5 | 0.1933333 | 2.0056 | 0.2238 | 0.379 | 3409.667 | 3479.667 | 70 | 27940000000000000 | 28520000000000000 | 28450000000000000 | 28303333333333332 | 316596483450674.7 | 1.119% | 29279310344827448 | 5483611948341159 | 18.73%
8 | soot_B008 | dark-aged soot light 2 | G | 0.1839 | 0.1839 | 0.1839 | 0.1839 | 3.39935e-17 | 1.848e-14% | 0.185 | 0.1849 | 0.1849 | 0.1849333 | 5.773503e-05 | 0.03122% | 0.001033333 | 1.033333 | 0.05773503 | 4105 | 9.659958 | 5 | 0.2066667 | 2.0056 | 0.2288 | 0.3792 | 3409 | 3485.667 | 76.66667 | 30190000000000000 | 30230000000000000 | 30210000000000000 | 30210000000000000 | 20000000000000 | 0.0662% | 29235483870969392 | 346410161513813.6 | 1.185% | 6.395%
9 | soot_B009 | dark-aged soot light 3 | G | 0.1799 | 0.1798 | 0.17975 | 0.1798167 | 7.637626e-05 | 0.04247% | 0.181 | 0.18095 | 0.1809 | 0.18095 | 5e-05 | 0.02763% | 0.001133333 | 1.133333 | 0.07637626 | 4105 | 9.659866 | 5 | 0.2266667 | 2.0056 | 0.2274 | 0.3794 | 3414.667 | 3476 | 61.33333 | 29250000000000000 | 30290000000000000 | 29310000000000000 | 29616666666666668 | 583894967723933.5 | 1.972% | 26132352941175508 | 7644979678567104 | 29.25%
AVERAGE | [18 empty] | 3518 | 9.659177 | 3 | 0.1486696 | 2.005595 | 0.1516476 | 0.4414571 | 3411.587 | 3479.857 | 68.26984 | 24762380952380952 | 24940476190476192 | 24973333333333332 | 24892063492063496 |  |  | 29220577556775088
SD | [18 empty] | 4105 | 0.0009206996 | 11 | 0.06469995 | 5.895923e-05 | 0.08262497 | 0.06058586 | 3.502229 | 2.598229 | 5.797144 | 7612453549783995 | 7602142116660584 | 7703046367076682 | 7636233617591453 |  |  | 4915151405092467
%RSD | [19 empty] | 0.009532% |  | 43.52% | 0.00294% | 54.48% | 13.72% | 0.1027% | 0.07466% | 8.492% | 30.74% | 30.48% | 30.85% | 30.68% |  |  | 16.82%

## Soot density (mg mm-1)
Sample Name | New Batch | Soot density (mg/mm)
Fresh soot 1 | A | 0.05238095
Fresh soot 2 | A | 0.05555556
Fresh soot 3 | A | 0.1037037
Dry photo-aged soot 1 | B | 0.07619048
Dry photo-aged soot 2 | B | 0.08571429
Dry photo-aged soot 3 | B | 0.08095238
Dry dark-aged soot 1 | C | 0.1083333
Dry dark-aged soot 2 | C | 0.1
Dry dark-aged soot 3 | C | 0.06666667
Photo-aged soot dark 1 | D | 0.1611111
Photo-aged soot dark 2 | D | 0.18
Photo-aged soot dark 3 | D | 0.1777778
Photo-aged soot light 1 | E | 0.2
Photo-aged soot light 2 | E | 0.1666667
Photo-aged soot light 3 | E | 0.18
dark-aged soot dark 1 | F | 0.22
dark-aged soot dark 2 | F | 0.2358974
dark-aged soot dark 3 | F | 0.2444444
dark-aged soot light 1 | G | 0.1933333
dark-aged soot light 2 | G | 0.2066667
dark-aged soot light 3 | G | 0.2266667
This chart isn't available in your version of Excel. Editing this shape or saving this workbook into a different file format will permanently break the chart.

## g factor
Sample Name | New Batch | g factor |  |  |  | Organic radicals are generally in the range of 1.99-2.01 (source?)
Fresh soot 1 | A | 2.0057
Fresh soot 2 | A | 2.0055 | 2.0056 | 0.0001 | 0.004986%
Fresh soot 3 | A | 2.0056
Dry photo-aged soot 1 | B | 2.0055
Dry photo-aged soot 2 | B | 2.0056 | 2.005567 | 5.773503e-05 | 0.002879%
Dry photo-aged soot 3 | B | 2.0056
Dry dark-aged soot 1 | C | 2.0057
Dry dark-aged soot 2 | C | 2.0057 | 2.005667 | 5.773503e-05 | 0.002879%
Dry dark-aged soot 3 | C | 2.0056
Photo-aged soot dark 1 | D | 2.0056
Photo-aged soot dark 2 | D | 2.0055 | 2.005567 | 5.773503e-05 | 0.002879%
Photo-aged soot dark 3 | D | 2.0056
Photo-aged soot light 1 | E | 2.0056
Photo-aged soot light 2 | E | 2.0056 | 2.0056 | 0 | 0%
Photo-aged soot light 3 | E | 2.0056
dark-aged soot dark 1 | F | 2.0055
dark-aged soot dark 2 | F | 2.0056 | 2.005567 | 5.773503e-05 | 0.002879%
dark-aged soot dark 3 | F | 2.0056
dark-aged soot light 1 | G | 2.0056
dark-aged soot light 2 | G | 2.0056 | 2.0056 | 0 | 0%
dark-aged soot light 3 | G | 2.0056
This chart isn't available in your version of Excel. Editing this shape or saving this workbook into a different file format will permanently break the chart.

## Line Shape
Sample Name | New Batch | Gaussian (mT) | Lorentzian (mT) | Gaussian | [6 empty] | Lorentzian
Fresh soot 1 | A | 0.0817 | 0.5066 | Stage I |  |  | Stage I & II |  |  |  | Stage I |  |  | Stage I & II
Fresh soot 2 | A | 0.0668 | 0.5046 | 0.0528 | 0.03789208 | 71.77% |  |  |  |  | 0.5118667 | 0.01090015 | 2.129%
Fresh soot 3 | A | 0.0099 | 0.5244
Dry photo-aged soot 1 | B | 0.0523 | 0.5232 | Stage II |  |  | 0.06096667 | 0.02706806 | 44.4% |  | Stage II |  |  | 0.5077556 | 0.01628651 | 3.208%
Dry photo-aged soot 2 | B | 0.0907 | 0.4908
Dry photo-aged soot 3 | B | 0.0299 | 0.5216 | 0.06505 | 0.02319351 | 35.65% |  |  |  |  | 0.5057 | 0.02319351 | 4.586%
Dry dark-aged soot 1 | C | 0.0818 | 0.4877
Dry dark-aged soot 2 | C | 0.0808 | 0.4867
Dry dark-aged soot 3 | C | 0.0548 | 0.5242
Photo-aged soot dark 1 | D | 0.2084 | 0.4089 | Stage III |  |  | Stage III |  |  |  | Stage III |  |  | Stage III
Photo-aged soot dark 2 | D | 0.2123 | 0.4059
Photo-aged soot dark 3 | D | 0.21 | 0.4039
Photo-aged soot light 1 | E | 0.2152 | 0.3934
Photo-aged soot light 2 | E | 0.2101 | 0.4062
Photo-aged soot light 3 | E | 0.2078 | 0.4073 | 0.2196583 | 0.01028445 | 4.682% | 0.2196583 | 0.01028445 | 4.682% |  | 0.3917333 | 0.01369182 | 3.495% | 0.3917333 | 0.01369182 | 3.495%
dark-aged soot dark 1 | F | 0.2393 | 0.3754
dark-aged soot dark 2 | F | 0.2266 | 0.3809
dark-aged soot dark 3 | F | 0.2262 | 0.3813
dark-aged soot light 1 | G | 0.2238 | 0.379
dark-aged soot light 2 | G | 0.2288 | 0.3792
dark-aged soot light 3 | G | 0.2274 | 0.3794
[10 empty] | 113.1% |  |  |  |  | -17.31%
This chart isn't available in your version of Excel. Editing this shape or saving this workbook into a different file format will permanently break the chart.

## Integration areas
Sample Name | Batch | x-min (G) | x-max (G) | Integration Width (G)
Fresh soot 1 | A | 3412.667 | 3479.667 | 67
Fresh soot 2 | A | 3406 | 3483.333 | 77.33333
Fresh soot 3 | A | 3411 | 3479 | 68
Dry photo-aged soot 1 | B | 3411 | 3481 | 70
Dry photo-aged soot 2 | B | 3408 | 3480.667 | 72.66667
Dry photo-aged soot 3 | B | 3410 | 3479.667 | 69.66667
Dry dark-aged soot 1 | C | 3411 | 3479 | 68
Dry dark-aged soot 2 | C | 3408.333 | 3479.667 | 71.33333
Dry dark-aged soot 3 | C | 3407 | 3482.333 | 75.33333
dark-aged soot dark 1 | D | 3420 | 3475.667 | 55.66667
dark-aged soot dark 2 | D | 3417 | 3477 | 60
dark-aged soot dark 3 | D | 3409.667 | 3482 | 72.33333
dark-aged soot light 1 | E | 3409.667 | 3479.667 | 70
dark-aged soot light 2 | E | 3409 | 3485.667 | 76.66667
dark-aged soot light 3 | E | 3414.667 | 3476 | 61.33333
Photo-aged soot dark 1 | F | 3410.333 | 3481.667 | 71.33333
Photo-aged soot dark 2 | F | 3416 | 3477 | 61
Photo-aged soot dark 3 | F | 3414 | 3477 | 63
Photo-aged soot light 1 | G | 3410.333 | 3482.333 | 72
Photo-aged soot light 2 | G | 3415 | 3477.333 | 62.33333
Photo-aged soot light 3 | G | 3412.667 | 3481.333 | 68.66667
|  | 3411.587 | 3479.857 | 68.26984

## spin density (spins mg)
Sample Name | New Batch | spins mg-1 | Std. Dev. | %RSD
Fresh soot 1 | A | 32354545454541672 | 125830573921175.6 | 0.3889%
Fresh soot 2 | A | 35033333333331356 | 347518676863905.1 | 0.992% | 28957864357862768 | 685844828421510.6 | 2.368%
Fresh soot 3 | A | 19485714285715276 | 1584185234479451 | 8.13%
Dry photo-aged soot 1 | B | 29337500000000176 | 200000000000022 | 0.6817%
Dry photo-aged soot 2 | B | 31577777777776876 | 264575131106414.8 | 0.8379% | 29795288671023376 | 1540899902788033 | 5.172%
Dry photo-aged soot 3 | B | 28470588235293072 | 4158124577257662 | 14.6%
Dry dark-aged soot 1 | C | 25700000000000360 | 288675134594804.6 | 1.123%
Dry dark-aged soot 2 | C | 31093939393939680 | 15159485479397068 | 48.75% | 33457503607504560 | 5722632988727935 | 17.1%
Dry dark-aged soot 3 | C | 43578571428573640 | 1719738352191934.5 | 3.946%
Photo-aged soot dark 1 | D | 31275862068967164 | 781024967590751.5 | 2.497%
Photo-aged soot dark 2 | D | 28681481481481100 | 208166599946607.3 | 0.7258% | 29372239516816144 | 705378111498544.9 | 2.402%
Photo-aged soot dark 3 | D | 28159375000000172 | 1126942766958275.8 | 4.002%
Photo-aged soot light 1 | E | 24227777777777084 | 199999999999966.5 | 0.8255%
Photo-aged soot light 2 | E | 33728000000000348 | 1153256259467206.5 | 3.419% | 29419827160493580 | 999821340927443.4 | 3.398%
Photo-aged soot light 3 | E | 30303703703703300 | 1646207763315157.2 | 5.432%
dark-aged soot dark 1 | F | 25815151515151752 | 721110255092877.2 | 2.793%
dark-aged soot dark 2 | F | 22943478260869184 | 5957348403441594 | 25.97% | 25325603864734388 | 2586708013724545.5 | 10.21%
dark-aged soot dark 3 | F | 27218181818182240 | 1081665382639165.8 | 3.974%
dark-aged soot light 1 | G | 29279310344827448 | 5483611948341159 | 18.73%
dark-aged soot light 2 | G | 29235483870969392 | 346410161513813.6 | 1.185% | 28215715718990784 | 4491667262807358.5 | 15.92%
dark-aged soot light 3 | G | 26132352941175508 | 7644979678567104 | 29.25%
|  | Average spins mg-1 | Std. Dev. | %RSD
| A | 28957864357862768 | 685844828421510.6 | 2.368%
| B | 29795288671023376 | 1540899902788033 | 5.172%
| C | 33457503607504560 | 5722632988727935 | 17.1%
| D | 29372239516816144 | 705378111498544.9 | 2.402%
| E | 29419827160493580 | 999821340927443.4 | 3.398%
| F | 25325603864734388 | 2586708013724545.5 | 10.21%
| G | 28215715718990784 | 4491667262807358.5 | 15.92%
|  | Average spins mg-1 | Std. Dev. | %RSD
| C | 33457503607504560 | 5722632988727935 | 17.1%
| B | 29795288671023376 | 1540899902788033 | 5.172%
| E | 29419827160493580 | 999821340927443.4 | 3.398%
| D | 29372239516816144 | 705378111498544.9 | 2.402%
| A | 28957864357862768 | 685844828421510.6 | 2.368%
| G | 28215715718990784 | 4491667262807358.5 | 15.92%
| F | 25325603864734388 | 2586708013724545.5 | 10.21%
This chart isn't available in your version of Excel. Editing this shape or saving this workbook into a different file format will permanently break the chart.

## EPR Params
Sample Name | New Batch | Q Value | Freq (GHz)
Fresh soot 1 | A | 4105 | 9.65926
Fresh soot 2 | A | 4104 | 9.657996
Fresh soot 3 | A | 4105 | 9.659057
Dry photo-aged soot 1 | B | 4105 | 9.659032
Dry photo-aged soot 2 | B | 3518 | 9.657585
Dry photo-aged soot 3 | B | 4105 | 9.659139
Dry dark-aged soot 1 | C | 4104 | 9.658529
Dry dark-aged soot 2 | C | 4104 | 9.657174
Dry dark-aged soot 3 | C | 3518 | 9.658926
dark-aged soot dark 1 | F | 4105 | 9.660368
dark-aged soot dark 2 | F | 4105 | 9.660058
dark-aged soot dark 3 | F | 3519 | 9.660136
dark-aged soot light 1 | G | 4105 | 9.659291
dark-aged soot light 2 | G | 4105 | 9.659958
dark-aged soot light 3 | G | 4105 | 9.659866
Photo-aged soot dark 1 | D | 4105 | 9.659382
Photo-aged soot dark 2 | D | 3518 | 9.659386
Photo-aged soot dark 3 | D | 4105 | 9.659279
Photo-aged soot light 1 | E | 3519 | 9.660507
Photo-aged soot light 2 | E | 3518 | 9.659948
Photo-aged soot light 3 | E | 3518 | 9.65783
|  | 3909.286 | 9.659177
|  | 283.3067 | 0.0009206996
|  | 7.247% | 0.009532%
This chart isn't available in your version of Excel. Editing this shape or saving this workbook into a different file format will permanently break the chart.
This chart isn't available in your version of Excel. Editing this shape or saving this workbook into a different file format will permanently break the chart.

## Spin Stats
BATCH, spins mg-1 | [19 empty] | F-Test Two-Sample for Variances |  |  | t-Test: Two-Sample Assuming Unequal Variances |  |  | F-Test Two-Sample for Variances |  |  | t-Test: Two-Sample Assuming Equal Variances |  |  | F-Test Two-Sample for Variances |  |  | t-Test: Two-Sample Assuming Equal Variances
A | B | C | D | E | F | G |  | F-Test Two-Sample for Variances |  |  | t-Test: Two-Sample Assuming Unequal Variances |  |  | F-Test Two-Sample for Variances |  |  | t-Test: Two-Sample Assuming Equal Variances
32345454545450764 | 29325000000000176 | 25719230769231132 | 31272413793105096 | 24216666666665972 | 25772727272727508 | 28903448275861932 | [14 empty] | C | D |  | C | D |  | D | E |  | D | E |  | E | F |  | E | F
32290909090905316 | 35550000000000216 | 38642307692308232 | 26720689655173824 | 46816666666665328 | 31745454545454836 | 31231034482758472 |  |  | A | B |  | A | B |  | B | C |  | B | C | Mean | 35999500499501648 | 29488565613027252 | Mean | 35999500499501648 | 29488565613027252 | Mean | 29488565613027252 | 30893580246913196 | Mean | 29488565613027252 | 30893580246913196 | Mean | 30893580246913196 | 28451677081791688 | Mean | 30893580246913196 | 28451677081791688
32427272727268936 | 29756250000000180 | 23284615384615712 | 31075862068967156 | 45299999999998704 | 36400000000000336 | 30258620689655028 |  | Mean | 28957864357862764 | 29904779411764132 | Mean | 28957864357862764 | 29904779411764132 | Mean | 29904779411764132 | 35999500499501648 | Mean | 29904779411764132 | 35999500499501648 | Variance | 3.243e+32 | 9.5969e+30 | Variance | 3.243e+32 | 9.5969e+30 | Variance | 9.5969e+30 | 1.1438e+32 | Variance | 9.5969e+30 | 1.1438e+32 | Variance | 1.1438e+32 | 5.9e+31 | Variance | 1.1438e+32 | 5.9e+31
34959999999998028 | 26066666666665920 | 20218181818182004 | 33644444444444000 | 17436000000000178 | 18528260869564912 | 27600000000001556 |  | Variance | 5.1888e+31 | 9.625e+30 | Variance | 5.1888e+31 | 9.625e+30 | Variance | 9.625e+30 | 3.243e+32 | Variance | 9.625e+30 | 3.243e+32 | Observations | 9 | 9 | Observations | 9 | 9 | Observations | 9 | 9 | Observations | 9 | 9 | Observations | 9 | 9 | Observations | 9 | 9
35199999999998016 | 31549999999999096 | 30854545454545740 | 28655555555555176 | 33660000000000344 | 22858695652173536 | 29254838709679068 |  | Observations | 9 | 9 | Observations | 9 | 9 | Observations | 9 | 9 | Observations | 9 | 9 | df | 8 | 8 | Hypothesized Mean Difference | 0 |  | df | 8 | 8 | Pooled Variance | 6.199e+31 |  | df | 8 | 8 | Pooled Variance | 8.6692e+31
34939999999998028 | 26983333333332560 | 18690909090909264 | 33299999999999560 | 32724000000000336 | 25976086956521308 | 29312903225808104 |  | df | 8 | 8 | Hypothesized Mean Difference | 0 |  | df | 8 | 8 | Pooled Variance | 1.6696e+32 |  | F | 33.79233 |  | df | 8 |  | F | 0.08390134 |  | Hypothesized Mean Difference | 0 |  | F | 1.938717 |  | Hypothesized Mean Difference | 0
18910714285715244 | 27635294117646040 | 47764285714288136 | 28303125000000172 | 16166666666666452 | 19384090909091208 | 25102941176469664 |  | F | 5.39092 |  | df | 11 |  | F | 0.02967897 |  | Hypothesized Mean Difference | 0 |  | P(F<=f) one-tail | 2.227699e-05 |  | t Stat | 1.068947 |  | P(F<=f) one-tail | 0.001037849 |  | df | 16 |  | P(F<=f) one-tail | 0.1841422 |  | df | 16
19917857142858152 | 33441176470587004 | 75385714285718112 | 24206250000000148 | 31311111111110696 | 36796551724137760 | 26655882352940196 |  | P(F<=f) one-tail | 0.01408302 |  | t Stat | -0.3622017 |  | P(F<=f) one-tail | 2.252639e-05 |  | df | 16 |  | F Critical one-tail | 3.438101 |  | P(T<=t) one-tail | 0.1581417 |  | F Critical one-tail | 0.2908582 |  | t Stat | -0.3785516 |  | F Critical one-tail | 3.438101 |  | t Stat | 0.5563472
19628571428572424 | 28835294117645996 | 43435714285716488 | 28218750000000172 | 30411111111110708 | 38603225806453792 | 25861764705881400 |  | F Critical one-tail | 3.438101 |  | P(T<=t) one-tail | 0.3620318 |  | F Critical one-tail | 0.2908582 |  | t Stat | -1.000572 |  |  | REJECT: Unequal variances |  | t Critical one-tail | 1.859548 |  |  | DO NOT REJECT: Equal variances |  | P(T<=t) one-tail | 0.3549984 |  |  | DO NOT REJECT: Equal variances |  | P(T<=t) one-tail | 0.2928356
[9 empty] | REJECT: Unequal variances |  | t Critical one-tail | 1.795885 |  |  | DO NOT REJECT: Equal variances |  | P(T<=t) one-tail | 0.1659632 |  |  |  |  | P(T<=t) two-tail | 0.3162833 |  |  |  |  | t Critical one-tail | 1.745884 |  |  |  |  | t Critical one-tail | 1.745884
[11 empty] | P(T<=t) two-tail | 0.7240637 |  |  |  |  | t Critical one-tail | 1.745884 |  |  |  |  | t Critical two-tail | 2.306004 |  |  |  |  | P(T<=t) two-tail | 0.7099967 |  |  |  |  | P(T<=t) two-tail | 0.5856711
Significant difference? | [10 empty] | t Critical two-tail | 2.200985 |  |  |  |  | P(T<=t) two-tail | 0.3319265 | [5 empty] | DO NOT REJECT:No Statistically Significant Differences |  |  |  |  | t Critical two-tail | 2.119905 |  |  |  |  | t Critical two-tail | 2.119905
| A | B | C | D | E | F | G |  |  |  |  | DO NOT REJECT:No Statistically Significant Differences |  |  |  |  | t Critical two-tail | 2.119905 | [11 empty] | DO NOT REJECT:No Statistically Significant Differences | [5 empty] | DO NOT REJECT:No Statistically Significant Differences
A | [17 empty] | DO NOT REJECT:No Statistically Significant Differences |  | F-Test Two-Sample for Variances |  |  | t-Test: Two-Sample Assuming Equal Variances
B | N | [6 empty] | F-Test Two-Sample for Variances |  |  | t-Test: Two-Sample Assuming Equal Variances | [14 empty] | F-Test Two-Sample for Variances |  |  | t-Test: Two-Sample Assuming Equal Variances |  |  | F-Test Two-Sample for Variances |  |  | t-Test: Two-Sample Assuming Unequal Variances
C | N | N | [11 empty] | F-Test Two-Sample for Variances |  |  | t-Test: Two-Sample Assuming Equal Variances |  |  |  | C | E |  | C | E
D | N | N | N | [5 empty] | A | C |  | A | C | [6 empty] | Mean | 35999500499501648 | 30893580246913196 | Mean | 35999500499501648 | 30893580246913196 |  | D | F |  | D | F |  | E | G |  | E | G
E | N | N | N | N |  |  |  | Mean | 28957864357862764 | 35999500499501648 | Mean | 28957864357862764 | 35999500499501648 |  | B | D |  | B | D | Variance | 3.243e+32 | 1.1438e+32 | Variance | 3.243e+32 | 1.1438e+32 | Mean | 29488565613027252 | 28451677081791688 | Mean | 29488565613027252 | 28451677081791688 | Mean | 30893580246913196 | 28242381513228376 | Mean | 30893580246913196 | 28242381513228376
F | N | N | N | N | N |  |  | Variance | 5.1888e+31 | 3.243e+32 | Variance | 5.1888e+31 | 3.243e+32 | Mean | 29904779411764132 | 29488565613027252 | Mean | 29904779411764132 | 29488565613027252 | Observations | 9 | 9 | Observations | 9 | 9 | Variance | 9.5969e+30 | 5.9e+31 | Variance | 9.5969e+30 | 5.9e+31 | Variance | 1.1438e+32 | 4.2573e+30 | Variance | 1.1438e+32 | 4.2573e+30
G | N | N | N | N | N | N |  | Observations | 9 | 9 | Observations | 9 | 9 | Variance | 9.625e+30 | 9.5969e+30 | Variance | 9.625e+30 | 9.5969e+30 | df | 8 | 8 | Pooled Variance | 2.1934e+32 |  | Observations | 9 | 9 | Observations | 9 | 9 | Observations | 9 | 9 | Observations | 9 | 9
[8 empty] | df | 8 | 8 | Pooled Variance | 1.881e+32 |  | Observations | 9 | 9 | Observations | 9 | 9 | F | 2.835222 |  | Hypothesized Mean Difference | 0 |  | df | 8 | 8 | Pooled Variance | 3.4298e+31 |  | df | 8 | 8 | Hypothesized Mean Difference | 0
[8 empty] | F | 0.159997 |  | Hypothesized Mean Difference | 0 |  | df | 8 | 8 | Pooled Variance | 9.611e+30 |  | P(F<=f) one-tail | 0.08089681 |  | df | 16 |  | F | 0.1626609 |  | Hypothesized Mean Difference | 0 |  | F | 26.86766 |  | df | 9
[8 empty] | P(F<=f) one-tail | 0.008937108 |  | df | 16 |  | F | 1.002922 |  | Hypothesized Mean Difference | 0 |  | F Critical one-tail | 3.438101 |  | t Stat | 0.7313376 |  | P(F<=f) one-tail | 0.009410427 |  | df | 16 |  | P(F<=f) one-tail | 5.318197e-05 |  | t Stat | 0.7302071
[8 empty] | F Critical one-tail | 0.2908582 |  | t Stat | -1.089158 |  | P(F<=f) one-tail | 0.4984046 |  | df | 16 |  |  | DO NOT REJECT: Equal variances |  | P(T<=t) one-tail | 0.2375742 |  | F Critical one-tail | 0.2908582 |  | t Stat | 0.3755794 |  | F Critical one-tail | 3.438101 |  | P(T<=t) one-tail | 0.2419181
AB | 0.7219408 |  | CD | [5 empty] | DO NOT REJECT: Equal variances |  | P(T<=t) one-tail | 0.1461089 |  | F Critical one-tail | 3.438101 |  | t Stat | 0.2847995 |  |  |  |  | t Critical one-tail | 1.745884 |  |  | DO NOT REJECT: Equal variances |  | P(T<=t) one-tail | 0.3560812 |  |  | REJECT: Unequal variances |  | t Critical one-tail | 1.833113
AC | 0.2922177 |  | CE | [7 empty] | t Critical one-tail | 1.745884 |  |  | DO NOT REJECT: Equal variances |  | P(T<=t) one-tail | 0.3897255 |  |  |  |  | P(T<=t) two-tail | 0.4751484 |  |  |  |  | t Critical one-tail | 1.745884 |  |  |  |  | P(T<=t) two-tail | 0.4838362
AD | 0.8416608 |  | CF | [7 empty] | P(T<=t) two-tail | 0.2922177 |  |  |  |  | t Critical one-tail | 1.745884 |  |  |  |  | t Critical two-tail | 2.119905 |  |  |  |  | P(T<=t) two-tail | 0.7121623 |  |  |  |  | t Critical two-tail | 2.262157
AE | 0.6584975 |  | CG | [7 empty] | t Critical two-tail | 2.119905 |  |  |  |  | P(T<=t) two-tail | 0.7794511 | [5 empty] | DO NOT REJECT:No Statistically Significant Differences |  |  |  |  | t Critical two-tail | 2.119905 | [5 empty] | DO NOT REJECT:No Statistically Significant Differences
AF | 0.8871364 |  | DE | [8 empty] | DO NOT REJECT:No Statistically Significant Differences |  |  |  |  | t Critical two-tail | 2.119905 | [11 empty] | DO NOT REJECT:No Statistically Significant Differences
AG | 0.7219408 |  | DF | [14 empty] | DO NOT REJECT:No Statistically Significant Differences |  | F-Test Two-Sample for Variances |  |  | t-Test: Two-Sample Assuming Unequal Variances | [8 empty] | F-Test Two-Sample for Variances |  |  | t-Test: Two-Sample Assuming Unequal Variances
BC | 0.7782011 |  | DG |  |  |  |  | F-Test Two-Sample for Variances |  |  | t-Test: Two-Sample Assuming Unequal Variances | [14 empty] | F-Test Two-Sample for Variances |  |  | t-Test: Two-Sample Assuming Equal Variances
BD | 0.7219408 |  | EF | [10 empty] | F-Test Two-Sample for Variances |  |  | t-Test: Two-Sample Assuming Equal Variances |  |  |  | C | F |  | C | F | [7 empty] | F | G |  | F | G
BE | 0.7219408 |  | EG | [5 empty] | A | D |  | A | D | [6 empty] | Mean | 35999500499501648 | 28451677081791688 | Mean | 35999500499501648 | 28451677081791688 |  | D | G |  | D | G | Mean | 28451677081791688 | 28242381513228376 | Mean | 28451677081791688 | 28242381513228376
BF | 0.7219408 |  | FG |  |  |  |  | Mean | 28957864357862764 | 29488565613027252 | Mean | 28957864357862764 | 29488565613027252 |  | B | E |  | B | E | Variance | 3.243e+32 | 5.9e+31 | Variance | 3.243e+32 | 5.9e+31 | Mean | 29488565613027252 | 28242381513228376 | Mean | 29488565613027252 | 28242381513228376 | Variance | 5.9e+31 | 4.2573e+30 | Variance | 5.9e+31 | 4.2573e+30
BG | 0.7219408 | [6 empty] | Variance | 5.1888e+31 | 9.5969e+30 | Variance | 5.1888e+31 | 9.5969e+30 | Mean | 29904779411764132 | 30893580246913196 | Mean | 29904779411764132 | 30893580246913196 | Observations | 9 | 9 | Observations | 9 | 9 | Variance | 9.5969e+30 | 4.2573e+30 | Variance | 9.5969e+30 | 4.2573e+30 | Observations | 9 | 9 | Observations | 9 | 9
[8 empty] | Observations | 9 | 9 | Observations | 9 | 9 | Variance | 9.625e+30 | 1.1438e+32 | Variance | 9.625e+30 | 1.1438e+32 | df | 8 | 8 | Hypothesized Mean Difference | 0 |  | Observations | 9 | 9 | Observations | 9 | 9 | df | 8 | 8 | Hypothesized Mean Difference | 0
[8 empty] | df | 8 | 8 | Hypothesized Mean Difference | 0 |  | Observations | 9 | 9 | Observations | 9 | 9 | F | 5.496691 |  | df | 11 |  | df | 8 | 8 | Pooled Variance | 6.9271e+30 |  | F | 13.85848 |  | df | 9
[8 empty] | F | 5.40667 |  | df | 11 |  | df | 8 | 8 | Pooled Variance | 6.2004e+31 |  | P(F<=f) one-tail | 0.01327916 |  | t Stat | 1.15657 |  | F | 2.254232 |  | Hypothesized Mean Difference | 0 |  | P(F<=f) one-tail | 0.0006084704 |  | t Stat | 0.07894542
[8 empty] | P(F<=f) one-tail | 0.01395956 |  | t Stat | -0.2030433 |  | F | 0.08414647 |  | Hypothesized Mean Difference | 0 |  | F Critical one-tail | 3.438101 |  | P(T<=t) one-tail | 0.1359743 |  | P(F<=f) one-tail | 0.1356869 |  | df | 16 |  | F Critical one-tail | 3.438101 |  | P(T<=t) one-tail | 0.4694017
[8 empty] | F Critical one-tail | 3.438101 |  | P(T<=t) one-tail | 0.4214041 |  | P(F<=f) one-tail | 0.001048525 |  | df | 16 |  |  | REJECT: Unequal variances |  | t Critical one-tail | 1.795885 |  | F Critical one-tail | 3.438101 |  | t Stat | 1.004412 |  |  | REJECT: Unequal variances |  | t Critical one-tail | 1.833113
[9 empty] | REJECT: Unequal variances |  | t Critical one-tail | 1.795885 |  | F Critical one-tail | 0.2908582 |  | t Stat | -0.2663814 |  |  |  |  | P(T<=t) two-tail | 0.2719485 |  |  | DO NOT REJECT: Equal variances |  | P(T<=t) one-tail | 0.1650647 |  |  |  |  | P(T<=t) two-tail | 0.9388035
[11 empty] | P(T<=t) two-tail | 0.8428082 |  |  | DO NOT REJECT: Equal variances |  | P(T<=t) one-tail | 0.3966739 |  |  |  |  | t Critical two-tail | 2.200985 |  |  |  |  | t Critical one-tail | 1.745884 |  |  |  |  | t Critical two-tail | 2.262157
[11 empty] | t Critical two-tail | 2.200985 |  |  |  |  | t Critical one-tail | 1.745884 | [5 empty] | DO NOT REJECT:No Statistically Significant Differences |  |  |  |  | P(T<=t) two-tail | 0.3301294 | [5 empty] | DO NOT REJECT:No Statistically Significant Differences
[12 empty] | DO NOT REJECT:No Statistically Significant Differences |  |  |  |  | P(T<=t) two-tail | 0.7933479 | [10 empty] | t Critical two-tail | 2.119905
[17 empty] | t Critical two-tail | 2.119905 |  | F-Test Two-Sample for Variances |  |  | t-Test: Two-Sample Assuming Unequal Variances | [6 empty] | DO NOT REJECT:No Statistically Significant Differences
[8 empty] | F-Test Two-Sample for Variances |  |  | t-Test: Two-Sample Assuming Unequal Variances | [6 empty] | DO NOT REJECT:No Statistically Significant Differences
[21 empty] | C | G |  | C | G
[9 empty] | A | E |  | A | E | F-Test Two-Sample for Variances |  |  | t-Test: Two-Sample Assuming Equal Variances |  |  | Mean | 35999500499501648 | 28242381513228376 | Mean | 35999500499501648 | 28242381513228376
[8 empty] | Mean | 28957864357862764 | 30893580246913196 | Mean | 28957864357862764 | 30893580246913196 | [6 empty] | Variance | 3.243e+32 | 4.2573e+30 | Variance | 3.243e+32 | 4.2573e+30
[8 empty] | Variance | 5.1888e+31 | 1.1438e+32 | Variance | 5.1888e+31 | 1.1438e+32 |  | B | F |  | B | F | Observations | 9 | 9 | Observations | 9 | 9
[8 empty] | Observations | 9 | 9 | Observations | 9 | 9 | Mean | 29904779411764132 | 28451677081791688 | Mean | 29904779411764132 | 28451677081791688 | df | 8 | 8 | Hypothesized Mean Difference | 0
[8 empty] | df | 8 | 8 | Hypothesized Mean Difference | 0 |  | Variance | 9.625e+30 | 5.9e+31 | Variance | 9.625e+30 | 5.9e+31 | F | 76.17576 |  | df | 8
[8 empty] | F | 0.4536268 |  | df | 14 |  | Observations | 9 | 9 | Observations | 9 | 9 | P(F<=f) one-tail | 9.562561e-07 |  | t Stat | 1.283849
[8 empty] | P(F<=f) one-tail | 0.1422158 |  | t Stat | -0.4503543 |  | df | 8 | 8 | Pooled Variance | 3.4312e+31 |  | F Critical one-tail | 3.438101 |  | P(T<=t) one-tail | 0.117564
[8 empty] | F Critical one-tail | 0.2908582 |  | P(T<=t) one-tail | 0.3296752 |  | F | 0.1631361 |  | Hypothesized Mean Difference | 0 |  |  | REJECT: Unequal variances |  | t Critical one-tail | 1.859548
[9 empty] | REJECT: Unequal variances |  | t Critical one-tail | 1.76131 |  | P(F<=f) one-tail | 0.009496417 |  | df | 16 |  |  |  |  | P(T<=t) two-tail | 0.2351281
[11 empty] | P(T<=t) two-tail | 0.6593504 |  | F Critical one-tail | 0.2908582 |  | t Stat | 0.5262319 |  |  |  |  | t Critical two-tail | 2.306004
[11 empty] | t Critical two-tail | 2.144787 |  |  | DO NOT REJECT: Equal variances |  | P(T<=t) one-tail | 0.3029727 | [5 empty] | DO NOT REJECT:No Statistically Significant Differences
[12 empty] | DO NOT REJECT:No Statistically Significant Differences |  |  |  |  | t Critical one-tail | 1.745884
[17 empty] | P(T<=t) two-tail | 0.6059454
[8 empty] | F-Test Two-Sample for Variances |  |  | t-Test: Two-Sample Assuming Unequal Variances | [5 empty] | t Critical two-tail | 2.119905
DO NOT REJECT:No Statistically Significant Differences
[9 empty] | A | F |  | A | F
[8 empty] | Mean | 28957864357862764 | 28451677081791688 | Mean | 28957864357862764 | 28451677081791688 | F-Test Two-Sample for Variances |  |  | t-Test: Two-Sample Assuming Equal Variances
[8 empty] | Variance | 5.1888e+31 | 5.9e+31 | Variance | 5.1888e+31 | 5.9e+31
[8 empty] | Observations | 9 | 9 | Observations | 9 | 9 |  | B | G |  | B | G
[8 empty] | df | 8 | 8 | Hypothesized Mean Difference | 0 |  | Mean | 29904779411764132 | 28242381513228376 | Mean | 29904779411764132 | 28242381513228376
[8 empty] | F | 0.8794539 |  | df | 16 |  | Variance | 9.625e+30 | 4.2573e+30 | Variance | 9.625e+30 | 4.2573e+30
[8 empty] | P(F<=f) one-tail | 0.4301359 |  | t Stat | 0.1442088 |  | Observations | 9 | 9 | Observations | 9 | 9
[8 empty] | F Critical one-tail | 0.2908582 |  | P(T<=t) one-tail | 0.4435682 |  | df | 8 | 8 | Pooled Variance | 6.9411e+30
[9 empty] | REJECT: Unequal variances |  | t Critical one-tail | 1.745884 |  | F | 2.260818 |  | Hypothesized Mean Difference | 0
[11 empty] | P(T<=t) two-tail | 0.8871364 |  | P(F<=f) one-tail | 0.1348503 |  | df | 16
[11 empty] | t Critical two-tail | 2.119905 |  | F Critical one-tail | 3.438101 |  | t Stat | 1.338523
[12 empty] | DO NOT REJECT:No Statistically Significant Differences |  |  | DO NOT REJECT: Equal variances |  | P(T<=t) one-tail | 0.09971839
[17 empty] | t Critical one-tail | 1.745884
[8 empty] | F-Test Two-Sample for Variances |  |  | t-Test: Two-Sample Assuming Unequal Variances | [5 empty] | P(T<=t) two-tail | 0.1994368
[17 empty] | t Critical two-tail | 2.119905
[9 empty] | A | G |  | A | G |  |  |  |  | DO NOT REJECT:No Statistically Significant Differences
[8 empty] | Mean | 28957864357862764 | 28242381513228376 | Mean | 28957864357862764 | 28242381513228376
[8 empty] | Variance | 5.1888e+31 | 4.2573e+30 | Variance | 5.1888e+31 | 4.2573e+30
[8 empty] | Observations | 9 | 9 | Observations | 9 | 9
[8 empty] | df | 8 | 8 | Hypothesized Mean Difference | 0
[8 empty] | F | 12.18789 |  | df | 9
[8 empty] | P(F<=f) one-tail | 0.0009595338 |  | t Stat | 0.2864611
[8 empty] | F Critical one-tail | 3.438101 |  | P(T<=t) one-tail | 0.390505
[9 empty] | REJECT: Unequal variances |  | t Critical one-tail | 1.833113
[11 empty] | P(T<=t) two-tail | 0.78101
[11 empty] | t Critical two-tail | 2.262157
DO NOT REJECT:No Statistically Significant Differences

## Table for Paper
Sample Name | Stage | Batch | Q Value | Freq (GHz) | g factor | Gaussian (mT) | Lorentzian (mT) | Soot density (mg/mm) | spins mg-1 | Std. Dev.
Fresh soot 1 | I | A | 4105 | 9.65926 | 2.0057 | 0.0817 | 0.5066 | 0.05238095 | 32354545454541672 | 125830573921175.6
Fresh soot 2 | I | A | 4104 | 9.657996 | 2.0055 | 0.0668 | 0.5046 | 0.05555556 | 35033333333331356 | 347518676863905.1
Fresh soot 3 | I | A | 4105 | 9.659057 | 2.0056 | 0.0099 | 0.5244 | 0.1037037 | 19485714285715276 | 1584185234479451
Dry photo-aged soot 1 | II | B | 4105 | 9.659032 | 2.0055 | 0.0523 | 0.5232 | 0.07619048 | 29337500000000176 | 200000000000022
Dry photo-aged soot 2 | II | B | 3518 | 9.657585 | 2.0056 | 0.0907 | 0.4908 | 0.08571429 | 31577777777776876 | 264575131106414.8
Dry photo-aged soot 3 | II | B | 4105 | 9.659139 | 2.0056 | 0.0299 | 0.5216 | 0.08095238 | 28470588235293072 | 4158124577257662
Dry dark-aged soot 1 | II | C | 4104 | 9.658529 | 2.0057 | 0.0818 | 0.4877 | 0.1083333 | 25700000000000360 | 288675134594804.6
Dry dark-aged soot 2 | II | C | 4104 | 9.657174 | 2.0057 | 0.0808 | 0.4867 | 0.1 | 31093939393939680 | 15159485479397068
Dry dark-aged soot 3 | II | C | 3518 | 9.658926 | 2.0056 | 0.0548 | 0.5242 | 0.06666667 | 43578571428573640 | 1719738352191934.5
dark-aged soot dark 1 | III | F | 4105 | 9.660368 | 2.0056 | 0.2084 | 0.4089 | 0.1611111 | 31275862068967164 | 781024967590751.5
dark-aged soot dark 2 | III | F | 4105 | 9.660058 | 2.0055 | 0.2123 | 0.4059 | 0.18 | 28681481481481100 | 208166599946607.3
dark-aged soot dark 3 | III | F | 3519 | 9.660136 | 2.0056 | 0.21 | 0.4039 | 0.1777778 | 28159375000000172 | 1126942766958275.8
dark-aged soot light 1 | III | G | 4105 | 9.659291 | 2.0056 | 0.2152 | 0.3934 | 0.2 | 24227777777777084 | 199999999999966.5
dark-aged soot light 2 | III | G | 4105 | 9.659958 | 2.0056 | 0.2101 | 0.4062 | 0.1666667 | 33728000000000348 | 1153256259467206.5
dark-aged soot light 3 | III | G | 4105 | 9.659866 | 2.0056 | 0.2078 | 0.4073 | 0.18 | 30303703703703300 | 1646207763315157.2
Photo-aged soot dark 1 | III | D | 4105 | 9.659382 | 2.0055 | 0.2393 | 0.3754 | 0.22 | 25815151515151752 | 721110255092877.2
Photo-aged soot dark 2 | III | D | 3518 | 9.659386 | 2.0056 | 0.2266 | 0.3809 | 0.2358974 | 22943478260869184 | 5957348403441594
Photo-aged soot dark 3 | III | D | 4105 | 9.659279 | 2.0056 | 0.2262 | 0.3813 | 0.2444444 | 27218181818182240 | 1081665382639165.8
Photo-aged soot light 1 | III | E | 3519 | 9.660507 | 2.0056 | 0.2238 | 0.379 | 0.1933333 | 29279310344827448 | 5483611948341159
Photo-aged soot light 2 | III | E | 3518 | 9.659948 | 2.0056 | 0.2288 | 0.3792 | 0.2066667 | 29235483870969392 | 346410161513813.6
Photo-aged soot light 3 | III | E | 3518 | 9.65783 | 2.0056 | 0.2274 | 0.3794 | 0.2266667 | 26132352941175508 | 7644979678567104